## Sheet1
[7 empty] | Cycle 10 |  |  | Midlife
Sample | Alloy | Product | Heat | Temperature | Strain Rate | Total Strain | Maximum | Minimum | Inelastic Strain | Maximum | Minimum | Inelastic Strain | Cycles to | Cycles to | Qualification | Comment
|  | Form |  | (°C) | (1/s) | Range (%) | Stress (MPa) | Stress (MPa) | Range (%) | Stress (MPa) | Stress (MPa) | Range (%) | Initiation (Ni) | Failure (Nf) | State
E-12 | Alloy 617 | Plate | 314626 | 950 | 0.001 | 1 | 149.7 | -153.5 | 0.0564 | 142.5 | -146.2 | 0.0514 | 16200 | 16970 | Qualified
315-16 | Alloy 617 | Plate | 314626 | 950 | 0.001 | 0.3 | 169.1 | -168.4 | 0.072 | 165.4 | -166 | 0.0748 | 7863 | 8333 | Trend | segment = cycle
A-20 | Alloy 617 | Plate | 314626 | 950 | 0.001 | 0.3 | 161.2 | -168.4 | 0.0344 | 163.1 | -164.9 | 0.0955 | 8639 | 9641 | Trend | tuning not initially correct
B-1 | Alloy 617 | Plate | 314626 | 950 | 0.001 | 0.3 | 169.3 | -163.5 | 0.1035 | 168.6 | -167.3 | 0.1051 | 5033 | 5867 | Qualified
B-3 | Alloy 617 | Plate | 314626 | 950 | 0.001 | 0.3 | 172.6 | -166.5 | 0.0436 | 179.4 | -166.5 | 0.0791 | 8139 | 9054 | Trend | temp low
F-12 | Alloy 617 | Plate | 314626 | 950 | 0.001 | 0.3 | 163.5 | -167.9 | 0.0927 | 161.2 | -164.4 | 0.0864 | 6377 | 7133 | Trend | - Air cooling of extensometer
43-5 | Alloy 617 | Plate | 314626 | 950 | 0.001 | 0.4 | 166.2 | -165 | 0.1869 | 161.9 | -167.1 | 0.1892 | 2600 | 3168 | Qualified
43-9 | Alloy 617 | Plate | 314626 | 950 | 0.001 | 0.4 | 161.9 | -170.7 | 0.2039 | 164.4 | -169.4 | 0.1843 | 2300 | 2932 | Qualified
43-16 | Alloy 617 | Plate | 314626 | 950 | 0.001 | 0.4 | 167.9 | -172.3 | 0.1861 | 166.8 | -168.9 | 0.1864 | 2300 | 2769 | Qualified
43-20 | Alloy 617 | Plate | 314626 | 950 | 0.001 | 0.4 | 161 | -166 | 0.1943 | 163.8 | -167.4 | 0.1888 | 2400 | 2995 | Qualified
B-13 | Alloy 617 | Plate | 314626 | 950 | 0.001 | 0.6 | 148.3 | -147.4 | 0.4264 | 144.3 | -144.8 | 0.4235 | 783 | 1722 | Qualified
B-14 | Alloy 617 | Plate | 314626 | 950 | 0.001 | 0.6 | 133.5 | -131.7 | 0.4382 | 130.5 | -127.4 | 0.4323 | 762 | 1390 | Qualified
B-15 | Alloy 617 | Plate | 314626 | 950 | 0.001 | 0.6 | 144.1 | -142.1 | 0.4321 | 141 | -139.8 | 0.4319 | 826 | 1480 | Qualified
315-1 | Alloy 617 | Plate | 314626 | 950 | 0.001 | 1 | 158.2 | -164.6 | 0.798 | 150.2 | -155.8 | 0.791 | 593 | 963 | Qualified
E-11 | Alloy 617 | Plate | 314626 | 950 | 0.001 | 1 | 137.2 | -143.6 | 0.8238 | 127.7 | -124 | 0.8119 | 666 | 972 | Trend | - crack associated with welded gage Tc
E-12 | Alloy 617 | Plate | 314626 | 950 | 0.001 | 1 | 139.4 | -137.3 | 0.8214 | 123.8 | -119.6 | 0.8161 | 447 | 916 | Qualified
E-13 | Alloy 617 | Plate | 314626 | 950 | 0.001 | 1 | 140.6 | -136.6 | 0.8221 | 128.1 | -123.3 | 0.8161 | 561 | 897 | Qualified | 80% stress ratio drop not achieved
E-28 | Alloy 617 | Plate | 314626 | 950 | 0.001 | 2 | 151.3 | -154.2 | 1.8024 | 132.1 | -138.1 | 1.7786 | 125 | 362 | Qualified
J-1 | Alloy 617 | Plate | 314626 | 950 | 0.001 | 2 | 146.8 | -152.7 | 1.7929 | 125.1 | -126.8 | 1.7853 | 205 | 371 | Qualified
J-5 | Alloy 617 | Plate | 314626 | 950 | 0.001 | 2 | 144.6 | -151.8 | 1.7947 | 125 | -127 | 1.7839 | 200 | 393 | Qualified
43-3 | Alloy 617 | Plate | 314626 | 950 | 0.0001 | 1 | 112.1 | -120.2 | 0.8437 | 101.8 | -104.7 | 0.8314 | 613 | 715 | Qualified | restarted after inadvertant shut-off of HPU
43-8 | Alloy 617 | Plate | 314626 | 950 | 0.0001 | 1 | 114.8 | -119.2 | 0.8576 | 101 | -102.5 | 0.8361 | 440 | 710 | Qualified | 80% stress ratio drop not achieved
J-2 | Alloy 617 | Plate | 314626 | 950 | 0.0001 | 2 | 96.8 | -94.4 | 1.8616 | 83.6 | -79.6 | 1.8434 | 183 | 290 | Qualified
J-4 | Alloy 617 | Plate | 314626 | 950 | 0.0001 | 2 | 93.6 | -95.1 | 1.871 | 74.8 | -71.2 | 1.8546 | 260 | 355 | Qualified
J-6 | Alloy 617 | Plate | 314626 | 950 | 0.0001 | 2 | 95.8 | -95.1 | 1.8587 | 83.1 | -79.9 | 1.8491 | 206 | 327 | Qualified
315-7 | Alloy 617 | Plate | 314626 | 950 | 1e-05 | 2 | 79.9 | -91.6 | 1.9105 | 63.8 | -67.1 | 1.8865 | . | 456 | In Process | no reduction of peak tensile stress/peak compressive stress ratio. Last cycle used.
43-17 | Alloy 617 | Plate | 314626 | 950 | 1e-05 | 2 | 84.6 | -86.6 | 1.8884 | 63 | -67.4 | 1.8996 | . | 352 | In Process | no reduction of peak tensile stress/peak compressive stress ratio. Last cycle used.
J-3 | Alloy 617 | Plate | 314626 | 950 | 1e-05 | 2 | 60.7 | -57 | 1.9217 | . | . | . | . | . | In Process | test stopped before failure
43-6 | Alloy 617 | Plate | 314626 | 850 | 0.001 | 0.3 | 176.5 | -171.3 | 0.0777 | 192.9 | -191.5 | 0.0389 | 9900 | 10495 | Trend | Restarted. 1st and 2nd cycle used to determine the dynamic strain range for Cycle 1.
43-13 | Alloy 617 | Plate | 314626 | 850 | 0.001 | 0.3 | 181 | -174.3 | 0.1016 | 206.4 | -198.8 | 0.0509 | 8500 | 8904 | Qualified
43-18 | Alloy 617 | Plate | 314626 | 850 | 0.001 | 0.3 | 177.2 | -176.4 | 0.098 | 207.3 | -201.9 | 0.075 | . | . | Trend | broke outside extensometer, no reduction in stress ratio so used N2% to determine mid.
43-22 | Alloy 617 | Plate | 314626 | 850 | 0.001 | 0.3 | 181.3 | -176.8 | 0.1006 | 200.1 | -203.4 | 0.037 | 10000 | 10631 | Qualified | 1st and 2nd cycle used to determine the dynamic strain range for Cycle 1.
4-1-1 | Alloy 617 | Plate | 314626 | 850 | 0.001 | 0.4 | 190.8 | -192.8 | 0.1613 | 220.1 | -223.7 | 0.1266 | 3150 | 3462 | Qualified
416-15 | Alloy 617 | Plate | 314626 | 850 | 0.001 | 0.4 | 188.2 | -187.8 | 0.1618 | 217.4 | -223.3 | 0.1156 | 4000 | 4800 | Qualified | restarted
416-20 | Alloy 617 | Plate | 314626 | 850 | 0.001 | 0.4 | 193.7 | -195.6 | 0.1662 | 219.1 | -219.7 | 0.1287 | 4500 | 5100 | Qualified
416-3 | Alloy 617 | Plate | 314626 | 850 | 0.001 | 0.6 | 221.1 | -219.3 | 0.3428 | 248.9 | -250.3 | 0.3959 | 1620 | 1993 | Trend | restarted
416-4 | Alloy 617 | Plate | 314626 | 850 | 0.001 | 0.6 | 216.9 | -218.6 | 0.3169 | 245 | -243.4 | 0.3007 | 1680 | 1939 | Qualified
416-5 | Alloy 617 | Plate | 314626 | 850 | 0.001 | 0.6 | 218 | -221.8 | 0.3624 | 241.9 | -246.1 | 0.3232 | 1200 | 1475 | Qualified
416-8 | Alloy 617 | Plate | 314626 | 850 | 0.001 | 0.6 | 216.4 | -219.7 | 0.3421 | 247.8 | -246.8 | 0.2983 | 1480 | 1785 | Qualified
416-7 | Alloy 617 | Plate | 314626 | 850 | 0.001 | 1 | 254.2 | -260 | 0.6733 | 269.2 | -270.5 | 0.6363 | 660 | 821 | Qualified | insufficient reduction of peak tensile stress/peak compressive stress ratio. Last cycle tested used for Nf
416-9 | Alloy 617 | Plate | 314626 | 850 | 0.001 | 1 | 258.1 | -259.3 | 0.6895 | 271.6 | -274.8 | 0.6601 | 620 | 850 | Trend | restarted
416-22 | Alloy 617 | Plate | 314626 | 850 | 0.001 | 1 | 269.7 | -277.7 | 0.7233 | 269.1 | -275.3 | 0.6941 | 680 | 813 | Qualified | insufficient reduction of peak tensile stress/peak compressive stress ratio. Last cycle tested used for Nf
416-10 | Alloy 617 | Plate | 314626 | 850 | 0.001 | 2 | 287.9 | -302.6 | 1.6321 | 278.5 | -291.5 | 1.6216 | 200 | 323 | Qualified
416-11 | Alloy 617 | Plate | 314626 | 850 | 0.001 | 2 | 283.3 | -297.9 | 1.6315 | 279.5 | -292.6 | 1.626 | 175 | 303 | Qualified
416-21 | Alloy 617 | Plate | 314626 | 850 | 0.001 | 2 | 284.1 | -297.7 | 1.6411 | 278.6 | -289.7 | 1.6523 | 170 | 209 | Qualified
416-12 | Alloy 617 | Plate | 314626 | 850 | 0.001 | 3 | 293.3 | -312.4 | 2.6063 | 287.2 | -305.3 | 2.6006 | 92 | 132 | Qualified | insufficient reduction of peak tensile stress/peak compressive stress ratio. Last cycle tested used for Nf
416-14 | Alloy 617 | Plate | 314626 | 850 | 0.001 | 3 | 295 | -310.8 | 2.6052 | 289 | -302.6 | 2.5857 | 90 | 150 | Qualified
416-19 | Alloy 617 | Plate | 314626 | 850 | 0.001 | 3 | 299.9 | -317 | 2.6194 | 293.1 | -309.2 | 2.6058 | 104 | 136 | Qualified | insufficient reduction of peak tensile stress/peak compressive stress ratio. Last cycle tested used for Nf